## Arkusz2
Rodzaj stali | Znak stali wg EN | Oznaczenie wg EN | Oznaczenie wg AISI/ASTM | C | Si | Mn | P max | S | N | Cr | Mo | Ni | Inne
Stale o strukturze austenitycznej | X12CrMnNiN17-7-5 | 1.4372 | 201 | ≤0,15 | ≤1,00 | 5,50 - 7,50 | 0.045 | ≤0,015 | 0,05 - 0,25 | 16,00 - 18,00 |  | 3,50 - 5,50
| X12CrMnNiN18-9-5 | 1.4373 | 202 | ≤0,15 | ≤1,00 | 7,50 - 10,50 | 0.045 | ≤0,015 | 0,05 - 0,25 | 17,00 - 19,00 |  | 4,00 - 6,00
| X10CrNi18-8 | 1.4310 | 301 | 0,05 - 0,15 | ≤2,00 | ≤2,00 | 0.045 | ≤0,015 | ≤0,11 | 16,00 - 19,00 | ≤0,80 | 6,00 - 9,50
|  |  | 301L(8) | ≤0,030 | ≤1,00 | ≤2,00 | 0.045 | ≤0,030 | ≤0,20 | 16,00 - 18,00 |  | 6,00 - 8,00
| X2CrNiN18-7 | 1.4318 | 301LN | ≤0,030 | ≤1,00 | ≤2,00 | 0.045 | ≤0,015 | 0,10 - 0,20 | 16,50 - 18,50 |  | 6,00 - 8,00
|  |  | 302(8) | ≤0,15 | ≤0,75 | ≤2,00 | 0.045 | ≤0,030 | ≤0,10 | 17,00 - 19,00 |  | 8,00 - 10,00
| X8CrNiS18-9(3) | 1.4305(3) | 303 | ≤0,10 | ≤1,00 | ≤2,00 | 0.045 | 0,15 - 0,35 | ≤0,11 | 17,00 - 19,00 |  | 8,00 - 10,00 | Cu≤1,00
| X5CrNi18-10 | 1.4301 | 304 | ≤0,07 | ≤1,00 | ≤2,00 | 0.045 | ≤0,015(2) | ≤0,11 | 17,50 - 19,50 |  | 8,00 - 10,50
| X2CrNiN18-10 | 1.4311 | 304LN | ≤0,030 | ≤1,00 | ≤2,00 | 0.045 | ≤0,015(2) | 0,12 - 0,22 | 17,50 - 19,50 |  | 8,50 - 11,50
| X6CrNi18-10 | 1.4948 | 304H | 0,04 - 0,08 | ≤1,00 | ≤2,00 | 0.035 | ≤0,015(2) | ≤0,11 | 17,00 - 19,00 |  | 8,00 - 11,00
| X2CrNi18-9 | 1.4307 | 304L | ≤0,030 | ≤1,00 | ≤2,00 | 0.045 | ≤0,015(2) | ≤0,11 | 17,50 - 19,50 |  | 8,00 - 10,00
| X2CrNi19-11 | 1.4306 | 304L | ≤0,030 | ≤1,00 | ≤2,00 | 0.045 | ≤0,015(2) | ≤0,11 | 18,00 - 20,00 |  | 10,00 - 12,00
| X5CrNiN19-9 | 1.4315 | 304N | ≤0,06 | ≤1,00 | ≤2,00 | 0.045 | ≤0,015 | 0,12 - 0,22 | 18,00 - 20,00 |  | 8,00 - 11,00
| X4CrNi18-12 | 1.4303 | 305 | ≤0,06 | ≤1,00 | ≤2,00 | 0.045 | ≤0,015(2) | ≤0,11 | 17,00 - 19,00 |  | 11,00 - 13,00
| X15CrNiSi 20-12 | 1.4828 |  | ≤0,20 | 1,50 - 2,50 | ≤2,00 | 0.045 | ≤0,015 | ≤0,11 | 19,00 - 21,00 |  | 11,00 - 13,00
| X12CrNi 23-13 | 1.4833 | 309S | ≤0,15 | ≤1,00 | ≤2,00 | 0.045 | ≤0,015 | ≤0,11 | 22,00 - 24,00 |  | 12,00 - 14,00
| X8CrNi 25-21 | 1.4845 | 310S | ≤0,10 | ≤1,50 | ≤2,00 | 0.045 | ≤0,015 | ≤0,11 | 24,00 - 26,00 |  | 19,00 - 22,00
| X15CrNiSi 25-21 | 1.4841 | 314 | ≤0,20 | 1,50 - 2,50 | ≤2,00 | 0.045 | ≤0,015 | ≤0,11 | 24,00 - 26,00 |  | 19,00 - 22,00
| X5CrNiMo17-12-2 | 1.4401 | 316 | ≤0,07 | ≤1,00 | ≤2,00 | 0.045 | ≤0,015(2) | ≤0,11 | 16,50 - 18,50 | 2,00 - 2,50 | 10,00 - 13,00
| X3CrNiMo17-13-3 | 1.4436 | 316 | ≤0,05 | ≤1,00 | ≤2,00 | 0.045 | ≤0,015(2) | ≤0,11 | 16,50 - 18,50 | 2,50 - 3,00 | 10,50 - 13,00
|  |  | 316N(8) | ≤0,08 | ≤0,75 | ≤2,00 | 0.045 | ≤0,030 | 0,10 - 0,16 | 16,00 - 18,00 | 2,00 - 3,00 | 10,00 - 14,00
|  |  | 316H(8) | 0,04 - 0,10 | ≤0,75 | ≤2,00 | 0.045 | ≤0,030 |  | 16,00 - 18,00 | 2,00 - 3,00 | 10,00 - 14,00
| X2CrNiMo17-12-2 | 1.4404 | 316L | ≤0,030 | ≤1,00 | ≤2,00 | 0.045 | ≤0,015(2) | ≤0,11 | 16,50 - 18,50 | 2,00 - 2,50 | 10,00 - 13,00
| X2CrNiMo18-14-3 | 1.4435 | 316L | ≤0,030 | ≤1,00 | ≤2,00 | 0.045 | ≤0,015(2) | ≤0,11 | 17,00 - 19,00 | 2,50 - 3,00 | 12,50 - 15,00
| X2CrNiMo17-12-3 | 1.4432 | 316L | ≤0,030 | ≤1,00 | ≤2,00 | 0.045 | ≤0,015(2) | ≤0,11 | 16,50 - 18,50 | 2,50 - 3,00 | 10,50 - 13,00
| X2CrNiMoN17-11-2 | 1.4406 | 316LN | ≤0,030 | ≤1,00 | ≤2,00 | 0.045 | ≤0,015(2) | 0,12 - 0,22 | 16,50 - 18,50 | 2,00 - 2,50 | 10,00 - 12,50
| X2CrNiMoN17-13-3 | 1.4429 | 316LN | ≤0,030 | ≤1,00 | ≤2,00 | 0.045 | ≤0,015 | 0,12 - 0,22 | 16,50 - 18,55 | 2,50 - 3,00 | 11,00 - 14,00
| X6CrNiMoTi17-12-2 | 1.4571 | 316Ti | ≤0,08 | ≤1,00 | ≤2,00 | 0.045 | ≤0,015(2) |  | 16,50 - 18,50 | 2,00 - 2,50 | 10,50 - 13,50 | Ti: min: (5 x C); max: 0,70
| X6CrNiMoNb17-12-2 | 1.4580 | 316Cb | ≤0,08 | ≤1,00 | ≤2,00 | 0.045 | ≤0,015 |  | 16,50 - 18,50 | 2,00 - 2,50 | 10,50 - 13,50 | Nb: min: (10 x C); max: 1,00
|  |  | 317(8) | ≤0,08 | ≤0,75 | ≤2,00 | 0.045 | ≤0,030 | ≤0,10 | 18,00 - 20,00 | 3,00 - 4,00 | 11,00 - 15,00
| X2CrNiMo18-15-4 | 1.4438 | 317L | ≤0,030 | ≤1,00 | ≤2,00 | 0.045 | ≤0,015(2) | ≤0,11 | 17,50 - 19,50 | 3,00 - 4,00 | 13,00 - 16,00
| X2CrNiMoN18-12-4 | 1.4434 | 317LN | ≤0,030 | ≤1,00 | ≤2,00 | 0.045 | ≤0,015 | 0,10 - 0,20 | 16,50 - 19,50 | 3,00 - 4,00 | 10,50 - 14,00
| X2CrNiMoN17-13-5 | 1.4439 | 317LMN | ≤0,030 | ≤1,00 | ≤2,00 | 0.045 | ≤0,015 | 0,12 - 0,22 | 16,50 - 18,50 | 4,00 - 5,00 | 12,50 - 14,50
| X6CrNiTi18-10 | 1.4541 | 321 | ≤0,08 | ≤1,00 | ≤2,00 | 0.045 | ≤0,015(2) |  | 17,00 - 19,00 |  | 9,00 - 12,00 | Ti: min: (5 x C); max: 0,70
| X8CrNiTi18-10 | 1.4878 | 321H | ≤0,10 | ≤1,00 | ≤2,00 | 0.045 | ≤0,015 |  | 17,00 - 19,00 |  | 9,00 - 12,00 | Ti: min: (5 x C); max: 0,80
| X6CrNiNb18-10 | 1.4550 | 347 | ≤0,08 | ≤1,00 | ≤2,00 | 0.045 | ≤0,015 |  | 17,00 - 19,00 |  | 9,00 - 12,00 | Nb: min: (10 x C); max: 1,00
|  |  | 347H(8) | 0,04 - 0,10 | ≤0,75 | ≤2,00 | 0.045 | ≤0,015 |  | 17,00 - 19,00 |  | 9,00 - 12,00 | Nb: min: (8 x C); max: 1,00
| X1CrNi25-21 | 1.4335 |  | ≤0,20 | ≤0,25 | ≤2,00 | 0.025 | ≤0,010 | ≤0,11 | 24,00 - 26,00 | ≤0,20 | 20,00 - 22,00
| X1CrNiMoN25-22-2 | 1.4466 | 310MoLN | ≤0,020 | ≤0,70 | ≤2,00 | 0.025 | ≤0,010 | 0,10 - 0,16 | 24,00 - 26,00 | 2,00 - 2,50 | 21,00 - 23,00
| X1CrNiSi18-15-4 | 1.4361 |  | ≤0,015 | 3,70 - 4,50 | ≤2,00 | 0.025 | ≤0,010 | ≤0,11 | 16,50 - 18,50 | ≤0,20 | 14,00 - 16,00
| X1NiCrMoCu31-27-4 | 1.4563 |  | ≤0,020 | ≤0,70 | ≤2,00 | 0.03 | ≤0,010 | ≤0,11 | 26,00 - 28,00 | 3,00 - 4,00 | 30,00 - 32,00 | Cu:0,70 - 1,50
| X1NiCrMoCu25-20-5 | 1.4539 | 904L | ≤0,020 | ≤0,70 | ≤2,00 | 0.03 | ≤0,010 | ≤0,15 | 19,00 - 21,00 | 4,00 - 5,00 | 24,00 - 26,00 | Cu:1,20 - 2,00
| X1CrNiMoCuN20-18-7(9) | 1.4547 |  | ≤0,020 | ≤0,70 | ≤1,00 | 0.03 | ≤0,010 | 0,18 - 0,25 | 19,50 - 20,50 | 6,00 - 7,00 | 17,50 - 18,50 | Cu:0,50 - 1,00
| X1NiCrMoCuN25-20-7 | 1.4529 |  | ≤0,020 | ≤0,50 | ≤1,00 | 0.03 | ≤0,010 | 0,15 - 0,25 | 19,00 - 21,00 | 6,00 - 7,00 | 24,00 - 26,00 | Cu:0,50 - 1,50
| X12NiCrSi35-16 | 1.4864 | 330 | ≤0,015 | 1,00 - 2,00 | ≤2,00 | 0.045 | ≤0,015 | ≤0,11 | 15,00 - 17,00 |  | 33,00 - 37,00
| X9CrNiSiNCe21-11-2 | 1.4835 |  | 0,05 - 0,12 | 1,40 - 2,50 | ≤1,00 | 0.045 | ≤0,015 | 0,12 - 0,20 | 20,00 - 22,00 |  | 10,00 - 12,00 | Ce:0,03 - 0,08
| X10NiCrAlTi32-21 | 1.4876 |  | ≤0,12 | ≤1,00 | ≤2,00 | 0.03 | ≤0,015 |  | 19,00 - 23,00 |  | 30,00 - 34,00 | Al:0,15 - 0,60; Ti:0,15 - 0,60
| X6NiCrNbCe32-27 | 1.4877 |  | 0,04 - 0,08 | ≤0,30 | ≤1,00 | 0.02 | ≤0,010 | ≤0,11 | 26,00 - 28,00 |  | 31,00 - 33,00 | Al≤0,025;Ce:0,05 - 0,10;Nb:0,60 - 1,00
| X6CrNiSiNCe19-10 | 1.4818 |  | 0,04 - 0,08 | 1,00 - 2,00 | ≤1,00 | 0.045 | ≤0,015 | 0,12 - 0,20 | 18,00 - 20,00 |  | 9,00 - 11,00 | Ce:0,03 - 0,08
| X6NiCrSiNCe35-25(9) | 1.4854(9) |  | 0,04 - 0,08 | 1,20 - 2,00 | ≤2,00 | 0.04 | ≤0,015 | 0,12 - 0,20 | 24,00 - 26,00 |  | 34,00 - 36,00 | Ce:0,03 - 0,08
| X8CrMnCuNB17-8-3(9) | 1.4597(9) |  | ≤0,10 | ≤2,00 | 6,50 - 8,50 | 0.04 | ≤0,030 | 0,15 - 0,30 | 16,00 - 18,00 | ≤1,00 | ≤2,00 | Cu:2,00 - 3,50;B:0,0005 - 0,0050
| X1CrNiMoCuN24-22-8(9) | 1.4652(9) |  | ≤0,020 | ≤0,50 | 2,00 - 4,00 | 0.03 | ≤0,005 | 0,45 - 0,55 | 23,00 - 25,00 | 7,00 - 8,00 | 21,00 - 23,00 | Cu:0,30-0,60
| X5CrNi17-7 | 1.4319 |  | ≤0,07 | ≤1,00 | ≤2,00 | 0.045 | ≤0,030 | ≤0,11 | 16,00 - 18,00 |  | 6,00 - 8,00
| X11CrNiMnN19-8-6 | 1.4369 |  | 0,07 - 0,15 | 0,50 - 1,00 | 5,00 - 7,50 | 0.03 | ≤0,015 | 0,20 - 0,30 | 17,50 - 19,50 |  | 6,50 - 8,50
| X2CrMnNiN17-7-5 | 1.4371 |  | ≤0,030 | ≤1,00 | 6,00 - 8,00 | 0.045 | ≤0,015 | 0,15 - 0,20 | 16,00 - 17,00 |  | 3,50 - 5,50
| X1CrNiMoCuN25-25-5 | 1.4537 |  | ≤0,20 |  | ≤2,00 | 0.03 | ≤0,010 | 0,17 - 0,25 | 24,00 - 26,00 | 4,70 - 5,70 | 24,00 - 27,00 | Cu:1,00-2,00
| X1CrNiMoCuNW24-22-6 | 1.4659 |  | ≤0,020 | ≤0,70 | 2,00 - 4,00 | 0.03 | ≤0,010 | 0,35 - 0,50 | 23,00 - 25,00 | 5,50 - 6,50 | 21,00 - 23,00 | Cu:1,00-2,00;W:1,50-2,50
| X2CrNiMnMoN25-18-6-5 | 1.4565 |  | ≤0,030 | ≤1,00 | 5,00 - 7,00 | 0.03 | ≤0,015 | 0,30 - 0,60 | 24,00 - 26,00 | 4,00 - 5,00 | 16,00 - 19,00 | Nb≤0,15
Stale Duplex | X2CrNiMoN22-5-3(6) | 1.4462(6) | 2205 | ≤0,030 | ≤1,00 | ≤2,00 | 0.035 | ≤0,015 | 0,10 - 0,22 | 21,00 - 23,00 | 2,50 - 3,50 | 4,50 - 6,50
| X2CrNiN23-4(9) | 1.4362(9) | 2304 | ≤0,030 | ≤1,00 | ≤2,00 | 0.035 | ≤0,015 | 0,05 - 0,20 | 22,00 - 24,00 | 0,10 - 0,60 | 3,50 - 5,50 | Cu:0,10 - 0,60
| X2CrNiMoN25-7-4(9) | 1.4410(9) | 2507 | ≤0,030 | ≤1,00 | ≤2,00 | 0.035 | ≤0,015 | 0,24 - 0,35 | 24,00 - 26,00 | 3,00 - 4,50 | 6,00 - 8,00
| X2CrNiMoCuN25-6-3 | 1.4507 | 255 | ≤0,030 | ≤0,70 | ≤2,00 | 0.035 | ≤0,015 | 0,20 - 0,30 | 24,00 - 26,00 | 3,00 - 4,00 | 6,00 - 8,00 | Cu:1,00 - 2,50
| X2CrNiMoCuWN25-7-4 | 1.4501 |  | ≤0,030 | ≤1,00 | ≤1,00 | 0.035 | ≤0,015 | 0,20 - 0,30 | 24,00 - 26,00 | 3,00 - 4,00 | 6,00 - 8,00 | Cu:0,50 - 1,00; W: 0,50 - 1,00
| X2CrNiMoSi18-5-3 | 1.4424 |  | ≤0,030 | 1,40 - 2,00 | 1,20 - 2,00 | 0.035 | ≤0,015 | 0,05 - 0,10 | 18,00 - 19,00 | 2,50 - 3,00 | 4,50 - 5,20
| X2CrNiCuN23-4 | 1.4655 |  | ≤0,030 | ≤1,00 | ≤2,00 | 0.035 | ≤0,015 | 0,05 - 0,20 | 22,00 - 24,00 | 0,10 - 0,60 | 3,50 - 5,50 | Cu:1,00-3,00
| X2CrNiMoN29-7-2(9) | 1.4477(9) |  | ≤0,030 | ≤0,50 | 0,80 - 1,50 | 0.03 | ≤0,015 | 0,30 - 0,40 | 28,00 - 30,00 | 1,50 - 2,60 | 5,80 - 7,50 | Cu≤0,80
Stale o strukturze ferrytycznej | X6CrAl13 | 1.4002 | 405 | ≤0,08 | ≤1,00 | ≤1,00 | 0.04 | ≤0,015(2) |  | 12,00 - 14,00 |  |  | Al: 0,10 - 0,30
| X2CrNi12 | 1.4003 |  | ≤0,030 | ≤1,00 | ≤1,50 | 0.04 | ≤0,015 | ≤0,030 | 10,50 - 12,50 |  | 0,30 - 1,00
| X2CrTi12 | 1.4512 | 409 | ≤0,030 | ≤1,00 | ≤1,00 | 0.04 | ≤0,015 |  | 10,50 - 12,50 |  |  | Ti: min: (6x(C+N)); max: 0,65
| X6Cr13 | 1.4000 | 410S | ≤0,08 | ≤1,00 | ≤1,00 | 0.04 | ≤0,015(2) |  | 12,00 - 14,00
|  |  | 429(8) | ≤0,12 | ≤1,00 | ≤1,00 | 0.04 | ≤0,030 |  | 14,00 - 16,00
| X6Cr17 | 1.4016 | 430 | ≤0,08 | ≤1,00 | ≤1,00 | 0.04 | ≤0,015(2) |  | 16,00 - 18,00
| X2CrTi17 | 1.4520 |  | ≤0,025 | ≤0,50 | ≤0,50 | 0.04 | ≤0,015 | ≤0,015 | 16,00 - 18,00 |  |  | Ti: 0,30 -- 0,60
| X3CrNb17 | 1.4511 |  | ≤0,05 | ≤1,00 | ≤1,00 | 0.04 | ≤0,015 |  | 16,00 - 18,00 |  |  | Nb: min: (12xC); max: 1,00
| X6CrNi17-1(9) | 1.4017(9) |  | ≤0,08 | ≤1,00 | ≤1,00 | 0.04 | ≤0,015 |  | 16,00 - 18,00 |  | 1,20 - 1,60
| X6CrMo17-1 | 1.4113 | 434 | ≤0,08 | ≤1,00 | ≤1,00 | 0.04 | ≤0,015(2) |  | 16,00 - 18,00 | 0,90 - 1,40
| X3CrTi17 | 1.4510 | 439 | ≤0,05 | ≤1,00 | ≤1,00 | 0.04 | ≤0,015(2) |  | 16,00 - 18,00 |  |  | Ti: min: [4x(C+N)+0,15]; max: 0,80(5)
| X6CrNiTi12 | 1.4516 |  | ≤0,08 | ≤0,70 | ≤1,50 | 0.04 | ≤0,015 |  | 10,50 - 12,50 |  | 0,50 - 1,50 | Ti:0,05 - 0,35
| X2CrMoTi17-1 | 1.4513 |  | ≤0,025 | ≤1,00 | ≤1,00 | 0.04 | ≤0,015 | ≤0,020 | 16,00 - 18,00 | 0,80 - 1,40 |  | Ti: 0,30 - 0,60
| X2CrMoTi18-2 | 1.4521 | 444 | ≤0,025 | ≤1,00 | ≤1,00 | 0.04 | ≤0,015 | ≤0,030 | 17,00 - 20,00 | 1,80 - 2,50 |  | Ti: min: [4x(C+N)+0,15]; max: 0,80(5)
| X6CrMoNb17-1 | 1.4526 | 436 | ≤0,08 | ≤1,00 | ≤1,00 | 0.04 | ≤0,015 | ≤0,040 | 16,00 - 18,00 | 0,80 - 1,40 |  | Nb: min: [7x(C+N)+0,10]; max: 1,00
| X2CrTiNb18 | 1.4509 |  | ≤0,030 | ≤1,00 | ≤1,00 | 0.04 | ≤0,015 |  | 17,50 - 18,50 |  |  | Nb: min: [(3xC)+0,30]; max: 1,00; Ti:0,10 - 0,60
| X18CrN28 | 1.4749 | 446 | 0,15 - 0,20 | ≤1,00 | ≤1,00 | 0.04 | ≤0,015 | 0,15 - 0,25 | 26,00 - 29,00
| X10CrAlSi7 | 1.4713 |  | ≤0,12 | 0,50 - 1,00 | ≤1,00 | 0.04 | ≤0,015 |  | 6,00 - 8,00 |  |  | Al: 0,50 - 1,00
| X10CrAlSi13 | 1.4724 |  | ≤0,12 | 0,70 - 1,40 | ≤1,00 | 0.04 | ≤0,015 |  | 12,00 - 14,00 |  |  | Al: 0,70 - 1,20
| X10CrAlSi25 | 1.4762 |  | ≤0,12 | 0,70 - 1,40 | ≤1,00 | 0.04 | ≤0,015 |  | 23,00 - 26,00 |  |  | Al: 1,20 - 1,70
| X1CrNb15 | 1.4595 |  | ≤0,020 | ≤1,00 | ≤1,00 | 0.025 | ≤0,015 | ≤0,20 | 14,00 - 16,00 |  |  | Nb:0,20-0,60
| X5CrNiMoTi15-2 | 1.4589 |  | ≤0,08 | ≤1,00 | ≤1,00 | 0.04 | ≤0,015 |  | 13,50 - 15,50 | 0,20 - 1,20 | 1,00 - 2,50 | Ti:0,30-0,50
| X2CrNbZr17 | 1.4590 |  | ≤0,030 | ≤1,00 | ≤1,00 | 0.04 | ≤0,015 |  | 16,00 - 17,50 |  |  | Nb:0,35-0,55;Zr≥7x(C+N)+0.15
| X2CrMoTi29-4 | 1.4592 |  | ≤0,025 | ≤1,00 | ≤1,00 | 0.03 | ≤0,010 | ≤0,045 | 26,00 - 30,00 | 3,50 - 4,50 |  | [4x(C+N)+0,15]≤Ti≤0,80
Stale o strukturze martenzytycznej | X12Cr13 | 1.4006 | 410 | 0,08 - 0,15 | ≤1,00 | ≤1,50 | 0.04 | ≤0,015(2) |  | 11,50 - 13,50 |  | ≤0,75
| X20Cr13 | 1.4021 | 420 | 0,16 - 0,25 | ≤1,00 | ≤1,50 | 0.04 | ≤0,015(2) |  | 12,00 - 14,00
| X30Cr13 | 1.4028 | 420 | 0,26 - 0,35 | ≤1,00 | ≤1,50 | 0.04 | ≤0,015(2) |  | 12,00 - 14,00
| X39Cr13 | 1.4031 | 420 | 0,36 - 0,42 | ≤1,00 | ≤1,00 | 0.04 | ≤0,015(2) |  | 12,50 - 14,50
| X46Cr13 | 1.4034 | 420 | 0,43 - 0,50 | ≤1,00 | ≤1,00 | 0.04 | ≤0,015(2) |  | 12,50 - 14,50
| X50CrMoV15 | 1.4116 |  | 0,45 - 0,55 | ≤1,00 | ≤1,00 | 0.04 | ≤0,015(2) |  | 14,00 - 15,00 | 0,50 - 0,80 |  | V: 0,10 - 0,20
| X39CrMo17-1 | 1.4122 |  | 0,33 - 0,45 | ≤1,00 | ≤1,50 | 0.04 | ≤0,015(2) |  | 15,50 - 17,50 | 0,80 - 1,30 | ≤1,00
| X3CrNiMo13-4 | 1.4313 |  | ≤0,05 | ≤0,70 | ≤1,50 | 0.04 | ≤0,015 | ≤0,020 | 12,00 - 14,00 | 0,30 - 0,70 | 3,50 - 4,50
| X4CrNiMo16-5-1 | 1.4418 |  | ≤0,06 | ≤0,70 | ≤1,50 | 0.04 | ≤0,015(2) | ≤0,020 | 15,00 - 17,00 | 0,80 - 1,50 | 4,00 - 6,00
| X15Cr13 | 1.4024 |  | 0,12 - 0,17 | ≤1,00 | ≤1,00 | 0.04 | ≤0,015(2) |  | 12,00 - 14,00
| X38CrMo14 | 1.4419 |  | 0,36 - 0,42 | ≤1,00 | ≤1,00 | 0.04 | ≤0,015 |  | 13,00 - 14,50 | 0,60 - 1,00
| X55CrMo14 | 1.4110 |  | 0,48 - 0,60 | ≤1,00 | ≤1,00 | 0.04 | ≤0,015(2) |  | 13,00 - 15,00 | 0,50 - 0,80 |  | V≤0,15
| X1CrNiMoCu12-5-2 | 1.4422 |  | ≤0,020 | ≤0,50 | ≤2,00 | 0.04 | ≤0,003 | ≤0,020 | 11,00 - 13,00 | 1,30 - 1,80 | 4,00 - 5,00 | Cu:0,20-0,80
| X1CrNiMoCu12-7-3 | 1.4423 |  | ≤0,020 | ≤0,50 | ≤2,00 | 0.04 | ≤0,003 | ≤0,020 | 11,00 - 13,00 | 2,30 - 2,80 | 6,00 - 7,00 | Cu:0,20-0,80
Stale utwardzane wydzielinowo | X5CrNiCuNb16-4 | 1.4542 | 630 | ≤0,07 | ≤0,07 | ≤1,50 | 0.04 | ≤0,015(2) |  | 15,00 - 17,00 | ≤0,60 | 3,00 - 5,00 | Cu:3,00 - 5,00; Nb: min: (5xC); max: 0,45
| X7CrNiAl17-7 | 1.4568 | 631 | ≤0,09 | ≤0,70 | ≤1,00 | 0.04 | ≤0,015 |  | 16,00 - 18,00 |  | 6,50 - 7,80(4) | Al: 0,70 - 1,50